## Sheet1
Delay (s) | 3
Run Time (s) | 90
Measurement Interval (s) | 3
Time (s) | Current (A)
0 | 0.0001206753
3.097177 | 0.0001141599
6.208355 | 9.571919e-05
9.006515 | 7.665885e-05
12.12169 | 5.643009e-05
15.21987 | 3.522042e-05
18.03003 | 1.881645e-05
21.15721 | 6.528477e-06
24.26739 | 9.44045e-07
27.09155 | 2.804239e-06
30.23773 | 1.168145e-05
33.03389 | 2.556762e-05
36.17807 | 4.748262e-05
39.29525 | 7.129476e-05
42.09241 | 9.265796e-05
45.20659 | 0.000111396
48.00175 | 0.0001227474
51.11192 | 0.0001260267
54.2101 | 0.0001199327
57.00626 | 0.0001051169
60.11444 | 8.877028e-05
63.21062 | 7.046563e-05
66.01078 | 5.180614e-05
69.11595 | 3.419534e-05
72.21113 | 1.712068e-05
75.03329 | 6.077405e-06
78.14547 | 9.751533e-07
81.27165 | 3.317414e-06
84.12381 | 1.271319e-05
87.24499 | 2.644336e-05
90.08915 | 4.614074e-05