## Sheet1
Delay (s) | 3
Run Time (s) | 90
Measurement Interval (s) | 3
Time (s) | Current (A)
0 | 3.623638e-05
3.116178 | 3.415033e-05
6.219356 | 2.856234e-05
9.028516 | 2.252576e-05
12.14269 | 1.636042e-05
15.26887 | 1.043934e-05
18.08203 | 5.790979e-06
21.18121 | 2.141373e-06
24.29439 | 7.535352e-07
27.11955 | 1.571442e-06
30.23173 | 4.580659e-06
33.08489 | 9.550365e-06
36.20607 | 1.574094e-05
39.00423 | 2.207457e-05
42.14641 | 2.834813e-05
45.24259 | 3.278184e-05
48.05075 | 3.579662e-05
51.14593 | 3.656025e-05
54.2431 | 3.474285e-05
57.05226 | 3.143067e-05
60.14744 | 2.738202e-05
63.24362 | 2.090295e-05
66.05378 | 1.55509e-05
69.17596 | 9.726131e-06
72.27313 | 4.975188e-06
75.08429 | 1.898884e-06
78.21047 | 7.272041e-07
81.02263 | 1.736132e-06
84.12081 | 4.709984e-06
87.27099 | 8.450493e-06
90.09315 | 1.438574e-05